## Sheet1
Distance | Content | Wear Loss (10N) | Wear Loss (30N) | Wear Loss (20N)
200 | 0 | 0.0024 | 0.0077 | 0.004
200 | 0.5 | 0.0014 | 0.0065 | 0.0017
200 | 1 | 0.001 | 0.0034 | 0.0013
200 | 1.5 | 0.0029 | 0.0075 | 0.0047
400 | 0 | 0.003 | 0.0122 | 0.0051
400 | 0.5 | 0.0022 | 0.008 | 0.0036
400 | 1 | 0.0016 | 0.0049 | 0.0018
400 | 1.5 | 0.0044 | 0.0131 | 0.0065
600 | 0 | 0.0037 | 0.0153 | 0.0064
600 | 0.5 | 0.0032 | 0.009 | 0.0046
600 | 1 | 0.0021 | 0.0055 | 0.0024
600 | 1.5 | 0.0068 | 0.0168 | 0.0086
800 | 0 | 0.0046 | 0.0176 | 0.0067
800 | 0.5 | 0.0038 | 0.0095 | 0.0055
800 | 1 | 0.0027 | 0.0062 | 0.0033
800 | 1.5 | 0.0078 | 0.0209 | 0.0105
1000 | 0 | 0.0054 | 0.0188 | 0.008
1000 | 0.5 | 0.0048 | 0.0109 | 0.0062
1000 | 1 | 0.0028 | 0.0073 | 0.0038
1000 | 1.5 | 0.0095 | 0.0231 | 0.0118