## Sheet1
Distance | Content | Wear Loss (10N) | Wear Loss (20N) | Wear Loss (30N)
200 | 0 | 0.0024 | 0.004 | 0.0077
200 | 0.5 | 0.0014 | 0.0017 | 0.0065
200 | 1 | 0.001 | 0.0013 | 0.0034
200 | 1.5 | 0.0029 | 0.0047 | 0.0075
400 | 0 | 0.003 | 0.0051 | 0.0122
400 | 0.5 | 0.0022 | 0.0036 | 0.008
400 | 1 | 0.0016 | 0.0018 | 0.0049
400 | 1.5 | 0.0044 | 0.0065 | 0.0131
600 | 0 | 0.0037 | 0.0064 | 0.0153
600 | 0.5 | 0.0032 | 0.0046 | 0.009
600 | 1 | 0.0021 | 0.0024 | 0.0055
600 | 1.5 | 0.0068 | 0.0086 | 0.0168
800 | 0 | 0.0046 | 0.0067 | 0.0176
800 | 0.5 | 0.0038 | 0.0055 | 0.0095
800 | 1 | 0.0027 | 0.0033 | 0.0062
800 | 1.5 | 0.0078 | 0.0105 | 0.0209
1000 | 0 | 0.0054 | 0.008 | 0.0188
1000 | 0.5 | 0.0048 | 0.0062 | 0.0109
1000 | 1 | 0.0028 | 0.0038 | 0.0073
1000 | 1.5 | 0.0095 | 0.0118 | 0.0231