## Sheet1
Distance | Content | Wear Loss (20N) | Wear Loss (30N) | Wear Loss (10N)
200 | 0 | 0.004 | 0.0077 | 0.0024
200 | 0.5 | 0.0017 | 0.0065 | 0.0014
200 | 1 | 0.0013 | 0.0034 | 0.001
200 | 1.5 | 0.0047 | 0.0075 | 0.0029
400 | 0 | 0.0051 | 0.0122 | 0.003
400 | 0.5 | 0.0036 | 0.008 | 0.0022
400 | 1 | 0.0018 | 0.0049 | 0.0016
400 | 1.5 | 0.0065 | 0.0131 | 0.0044
600 | 0 | 0.0064 | 0.0153 | 0.0037
600 | 0.5 | 0.0046 | 0.009 | 0.0032
600 | 1 | 0.0024 | 0.0055 | 0.0021
600 | 1.5 | 0.0086 | 0.0168 | 0.0068
800 | 0 | 0.0067 | 0.0176 | 0.0046
800 | 0.5 | 0.0055 | 0.0095 | 0.0038
800 | 1 | 0.0033 | 0.0062 | 0.0027
800 | 1.5 | 0.0105 | 0.0209 | 0.0078
1000 | 0 | 0.008 | 0.0188 | 0.0054
1000 | 0.5 | 0.0062 | 0.0109 | 0.0048
1000 | 1 | 0.0038 | 0.0073 | 0.0028
1000 | 1.5 | 0.0118 | 0.0231 | 0.0095